## TECHNOLOGIES
TECHNOLOGIES | SECTOR | AREAS | YEAR | Parameter | Value
|  |  |  | discount_rate | 0.08
|  |  |  | opex_cost | 1e-05
Biogas_Methanation |  |  |  | capex | 1500
Oil_Refining_for_Naphtha |  |  |  | capex
ASU-N2 |  |  |  | capex | 98
ASU-O2 |  |  |  | capex | 98
Electrolyser |  |  | 2015 | capex | 6300
Electrolyser |  |  | 2050 | capex | 1125
SMR |  |  |  | capex | 3243
eSMR |  |  |  | capex | 3243
SMR_noWGR |  |  |  | capex | 3243
SMR_eboiler_noWGR |  |  |  | capex | 3243
eSMR_noWGR |  |  |  | capex | 3243
eSMR_eboiler_noWGR |  |  |  | capex | 3243
SMR |  |  |  | opex_cost | 546
eSMR |  |  |  | opex_cost | 546
SMR_noWGR |  |  |  | opex_cost | 546
SMR_eboiler_noWGR |  |  |  | opex_cost | 546
eSMR_noWGR |  |  |  | opex_cost | 546
eSMR_eboiler_noWGR |  |  |  | opex_cost | 546
Gasification |  |  |  | opex_cost | 5443
Electrolyser |  |  |  | construction_time | 1
SMR |  |  |  | construction_time | 1
eSMR |  |  |  | construction_time | 1
SMR_noWGR |  |  |  | construction_time | 1
SMR_eboiler_noWGR |  |  |  | construction_time | 1
eSMR_noWGR |  |  |  | construction_time | 1
eSMR_eboiler_noWGR |  |  |  | construction_time | 1
Gasification |  |  |  | construction_time | 1
Biogas_Digester |  |  |  | lifetime | 30
Biogas_Methanation |  |  |  | lifetime | 30
Electrolyser |  |  | 2015 | lifetime | 6.849315
Electrolyser |  |  | 2050 | lifetime | 11.41553
SMR |  |  |  | lifetime | 30
eSMR |  |  |  | lifetime | 30
SMR_noWGR |  |  |  | lifetime | 30
SMR_eboiler_noWGR |  |  |  | lifetime | 30
eSMR_noWGR |  |  |  | lifetime | 30
eSMR_eboiler_noWGR |  |  |  | lifetime | 30
Gasification |  |  |  | lifetime | 25
Direct_Air_Capture |  |  |  | capex | 2000
Direct_Air_Capture |  |  |  | lifetime | 25
Gasification_noWGR |  |  |  | opex_cost | 5443
Gasification_noWGR |  |  |  | construction_time | 1
Gasification_noWGR |  |  |  | lifetime | 25
Electrolyser |  |  | 2015 | installation_ramp_t | 0
Gasification |  |  | 2015 | installation_ramp_t | 0
Gasification_noWGR |  |  | 2015 | installation_ramp_t | 0
Electrolyser |  |  |  | installation_ramp_t | 200000
Gasification |  |  |  | installation_ramp_t | 50000
Gasification_noWGR |  |  |  | installation_ramp_t | 50000
Oil_Refining_for_Naphtha |  |  |  | lifetime | 25
ASU-N2 |  |  |  | lifetime | 25
ASU-O2 |  |  |  | lifetime | 25
Semi_wet_pathway_clinker | Cement |  |  | lifetime | 25
Dry_without_precalciner_pathway_clinker | Cement |  |  | lifetime | 25
Dry_with_precalciner_pathway_clinker | Cement |  |  | lifetime | 25
Electrified_dry_without_precalciner_pathway_clinker | Cement |  |  | lifetime | 25
Electrified_dry_with_precalciner_pathway_clinker | Cement |  |  | lifetime | 25
CEM_I_grinding | Cement |  |  | lifetime | 25
CEM_II_grinding | Cement |  |  | lifetime | 25
CEM_III_grinding | Cement |  |  | lifetime | 25
LC3_grinding | Cement |  |  | lifetime | 25
Calcined_clay_process | Cement |  |  | lifetime | 25
Semi_wet_pathway_clinker | Cement |  |  | capex | 211
Dry_without_precalciner_pathway_clinker | Cement |  |  | capex | 211
Dry_with_precalciner_pathway_clinker | Cement |  |  | capex | 211
Electrified_dry_without_precalciner_pathway_clinker | Cement |  |  | capex | 211
Electrified_dry_with_precalciner_pathway_clinker | Cement |  |  | capex | 211
Semi_wet_pathway_clinker | Cement |  | 2015 | installation_ramp_t | 0
Dry_without_precalciner_pathway_clinker | Cement |  | 2015 | installation_ramp_t | 0
Dry_with_precalciner_pathway_clinker | Cement |  | 2015 | installation_ramp_t | 0
Electrified_dry_without_precalciner_pathway_clinker | Cement |  | 2015 | installation_ramp_t | 0
Electrified_dry_with_precalciner_pathway_clinker | Cement |  | 2015 | installation_ramp_t | 0
Semi_wet_pathway_clinker | Cement |  |  | installation_ramp_t | 3000000
Dry_without_precalciner_pathway_clinker | Cement |  |  | installation_ramp_t | 3000000
Dry_with_precalciner_pathway_clinker | Cement |  |  | installation_ramp_t | 3000000
Electrified_dry_without_precalciner_pathway_clinker | Cement |  |  | installation_ramp_t | 250000
Electrified_dry_with_precalciner_pathway_clinker | Cement |  |  | installation_ramp_t | 250000
Semi_wet_pathway_clinker | Cement |  |  | opex_cost | 50
Dry_without_precalciner_pathway_clinker | Cement |  |  | opex_cost | 50
Dry_with_precalciner_pathway_clinker | Cement |  |  | opex_cost | 50
Electrified_dry_without_precalciner_pathway_clinker | Cement |  |  | opex_cost | 50
Electrified_dry_with_precalciner_pathway_clinker | Cement |  |  | opex_cost | 50
Semi_wet_pathway_clinker | Cement |  |  | capacity_associated_resource | Clinker
Dry_without_precalciner_pathway_clinker | Cement |  |  | capacity_associated_resource | Clinker
Dry_with_precalciner_pathway_clinker | Cement |  |  | capacity_associated_resource | Clinker
Electrified_dry_without_precalciner_pathway_clinker | Cement |  |  | capacity_associated_resource | Clinker
Electrified_dry_with_precalciner_pathway_clinker | Cement |  |  | capacity_associated_resource | Clinker
Biogas_Digester |  |  |  | capacity_associated_resource | Gas
Biogas_Methanation |  |  |  | capacity_associated_resource | Gas
Oil_Refining_for_Naphtha |  |  |  | capacity_associated_resource | Naphtha
ASU-N2 |  |  |  | capacity_associated_resource | N2
ASU-O2 |  |  |  | capacity_associated_resource | Oxygen
Direct_Air_Capture |  |  |  | capacity_associated_resource | CO2
Electrolyser |  |  |  | capacity_associated_resource | Hydrogen
SMR |  |  |  | capacity_associated_resource | Hydrogen
eSMR |  |  |  | capacity_associated_resource | Hydrogen
SMR_noWGR |  |  |  | capacity_associated_resource | Hydrogen
SMR_eboiler_noWGR |  |  |  | capacity_associated_resource | Hydrogen
eSMR_noWGR |  |  |  | capacity_associated_resource | Hydrogen
eSMR_eboiler_noWGR |  |  |  | capacity_associated_resource | Hydrogen
Gasification |  |  |  | capacity_associated_resource | Hydrogen
Gasification_noWGR |  |  |  | capacity_associated_resource | Hydrogen
Pyrolysis |  |  |  | capacity_associated_resource | Hydrogen
CEM_I_grinding | Cement |  |  | capacity_associated_resource | CEM_I
CEM_II_grinding | Cement |  |  | capacity_associated_resource | CEM_II
CEM_III_grinding | Cement |  |  | capacity_associated_resource | CEM_III_VI
LC3_grinding | Cement |  |  | capacity_associated_resource | LC3
Calcined_clay_process | Cement |  |  | capacity_associated_resource | Calcined_clay
Biogas_Digester |  | France | 2015 | flow_cost_t | 1598.2
Biogas_Digester |  | France | 2020 | flow_cost_t | 1598.2
Biogas_Digester |  | France | 2030 | flow_cost_t | 1074.2
Biogas_Digester |  | France | 2040 | flow_cost_t | 924.86
Biogas_Digester |  | France | 2050 | flow_cost_t | 775.52
Biogas_Digester |  | Germany | 2015 | flow_cost_t | 1598.2
Biogas_Digester |  | Germany | 2020 | flow_cost_t | 1598.2
Biogas_Digester |  | Germany | 2030 | flow_cost_t | 1074.2
Biogas_Digester |  | Germany | 2040 | flow_cost_t | 1018.962
Biogas_Digester |  | Germany | 2050 | flow_cost_t | 963.7233
Biogas_Digester |  | Italy | 2015 | flow_cost_t | 1598.2
Biogas_Digester |  | Italy | 2020 | flow_cost_t | 1598.2
Biogas_Digester |  | Italy | 2030 | flow_cost_t | 1074.2
Biogas_Digester |  | Italy | 2040 | flow_cost_t | 953.68
Biogas_Digester |  | Italy | 2050 | flow_cost_t | 833.16
Biogas_Digester |  | Great Britain | 2015 | flow_cost_t | 1598.2
Biogas_Digester |  | Great Britain | 2020 | flow_cost_t | 1598.2
Biogas_Digester |  | Great Britain | 2030 | flow_cost_t | 1074.2
Biogas_Digester |  | Great Britain | 2040 | flow_cost_t | 940.0441
Biogas_Digester |  | Great Britain | 2050 | flow_cost_t | 805.8882
Biogas_Digester |  | Spain | 2015 | flow_cost_t | 1598.2
Biogas_Digester |  | Spain | 2020 | flow_cost_t | 1598.2
Biogas_Digester |  | Spain | 2030 | flow_cost_t | 1074.2
Biogas_Digester |  | Spain | 2040 | flow_cost_t | 918.2632
Biogas_Digester |  | Spain | 2050 | flow_cost_t | 762.3264
Biogas_Digester |  | Belgium | 2015 | flow_cost_t | 1598.2
Biogas_Digester |  | Belgium | 2020 | flow_cost_t | 1598.2
Biogas_Digester |  | Belgium | 2030 | flow_cost_t | 1074.2
Biogas_Digester |  | Belgium | 2040 | flow_cost_t | 910.45
Biogas_Digester |  | Belgium | 2050 | flow_cost_t | 746.7

## TECHNOLOGIES_TECH_TYPE
TECHNOLOGIES | TECH_TYPE | SECTOR | AREAS | YEAR | Parameter | Value
Semi_wet_pathway_clinker |  | Cement |  |  | forced_resource | Clinker
Dry_without_precalciner_pathway_clinker |  | Cement |  |  | forced_resource | Clinker
Dry_with_precalciner_pathway_clinker |  | Cement |  |  | forced_resource | Clinker
Electrified_dry_without_precalciner_pathway_clinker |  | Cement |  |  | forced_resource | Clinker
Electrified_dry_with_precalciner_pathway_clinker |  | Cement |  |  | forced_resource | Clinker
Dry_without_precalciner_pathway_clinker |  | Cement |  |  | forced_prod_ratio_min | 0.25
Dry_without_precalciner_pathway_clinker |  | Cement |  | 2035 | forced_prod_ratio_min | 0.240625
Dry_without_precalciner_pathway_clinker |  | Cement |  | 2036 | forced_prod_ratio_min | 0.23125
Dry_without_precalciner_pathway_clinker |  | Cement |  | 2037 | forced_prod_ratio_min | 0.221875
Dry_without_precalciner_pathway_clinker |  | Cement |  | 2038 | forced_prod_ratio_min | 0.2125
Dry_without_precalciner_pathway_clinker |  | Cement |  | 2039 | forced_prod_ratio_min | 0.203125
Dry_without_precalciner_pathway_clinker |  | Cement |  | 2040 | forced_prod_ratio_min | 0.19375
Dry_without_precalciner_pathway_clinker |  | Cement |  | 2041 | forced_prod_ratio_min | 0.184375
Dry_without_precalciner_pathway_clinker |  | Cement |  | 2042 | forced_prod_ratio_min | 0.175
Dry_without_precalciner_pathway_clinker |  | Cement |  | 2043 | forced_prod_ratio_min | 0.165625
Dry_without_precalciner_pathway_clinker |  | Cement |  | 2044 | forced_prod_ratio_min | 0.15625
Dry_without_precalciner_pathway_clinker |  | Cement |  | 2045 | forced_prod_ratio_min | 0.146875
Dry_without_precalciner_pathway_clinker |  | Cement |  | 2046 | forced_prod_ratio_min | 0.1375
Dry_without_precalciner_pathway_clinker |  | Cement |  | 2047 | forced_prod_ratio_min | 0.128125
Dry_without_precalciner_pathway_clinker |  | Cement |  | 2048 | forced_prod_ratio_min | 0.11875
Dry_without_precalciner_pathway_clinker |  | Cement |  | 2049 | forced_prod_ratio_min | 0.109375
Dry_without_precalciner_pathway_clinker |  | Cement |  | 2050 | forced_prod_ratio_min | 0.1
Dry_with_precalciner_pathway_clinker |  | Cement |  |  | forced_prod_ratio_min | 0.25
Dry_without_precalciner_pathway_clinker |  | Cement |  | 2015 | forced_prod_ratio_min | 0
Dry_with_precalciner_pathway_clinker |  | Cement |  | 2015 | forced_prod_ratio_min | 0
Semi_wet_pathway_clinker |  | Cement |  | 2015 | forced_prod_ratio_min | 0
Dry_without_precalciner_pathway_clinker | 50%_waste | Cement |  | 2015 | forced_prod_ratio_min | 0.25
Dry_with_precalciner_pathway_clinker | 50%_waste | Cement |  | 2015 | forced_prod_ratio_min | 0.5
Semi_wet_pathway_clinker | 50%_waste | Cement |  | 2015 | forced_prod_ratio_min | 0.25
Semi_wet_pathway_clinker |  | Cement |  | 2016 | forced_prod_ratio_min | 0.2307692
Semi_wet_pathway_clinker |  | Cement |  | 2017 | forced_prod_ratio_min | 0.2115385
Semi_wet_pathway_clinker |  | Cement |  | 2018 | forced_prod_ratio_min | 0.1923077
Semi_wet_pathway_clinker |  | Cement |  | 2019 | forced_prod_ratio_min | 0.1730769
Semi_wet_pathway_clinker |  | Cement |  | 2020 | forced_prod_ratio_min | 0.1538462
Semi_wet_pathway_clinker |  | Cement |  | 2021 | forced_prod_ratio_min | 0.1346154
Semi_wet_pathway_clinker |  | Cement |  | 2022 | forced_prod_ratio_min | 0.1153846
Semi_wet_pathway_clinker |  | Cement |  | 2023 | forced_prod_ratio_min | 0.09615385
Semi_wet_pathway_clinker |  | Cement |  | 2024 | forced_prod_ratio_min | 0.07692308
Semi_wet_pathway_clinker |  | Cement |  | 2025 | forced_prod_ratio_min | 0.05769231
Semi_wet_pathway_clinker |  | Cement |  | 2026 | forced_prod_ratio_min | 0.03846154
Semi_wet_pathway_clinker |  | Cement |  | 2027 | forced_prod_ratio_min | 0.01923077
Semi_wet_pathway_clinker |  | Cement |  | 2015 | forced_prod_ratio_max | 0.25
Semi_wet_pathway_clinker |  | Cement |  | 2016 | forced_prod_ratio_max | 0.2307692
Semi_wet_pathway_clinker |  | Cement |  | 2017 | forced_prod_ratio_max | 0.2115385
Semi_wet_pathway_clinker |  | Cement |  | 2018 | forced_prod_ratio_max | 0.1923077
Semi_wet_pathway_clinker |  | Cement |  | 2019 | forced_prod_ratio_max | 0.1730769
Semi_wet_pathway_clinker |  | Cement |  | 2020 | forced_prod_ratio_max | 0.1538462
Semi_wet_pathway_clinker |  | Cement |  | 2021 | forced_prod_ratio_max | 0.1346154
Semi_wet_pathway_clinker |  | Cement |  | 2022 | forced_prod_ratio_max | 0.1153846
Semi_wet_pathway_clinker |  | Cement |  | 2023 | forced_prod_ratio_max | 0.09615385
Semi_wet_pathway_clinker |  | Cement |  | 2024 | forced_prod_ratio_max | 0.07692308
Semi_wet_pathway_clinker |  | Cement |  | 2025 | forced_prod_ratio_max | 0.05769231
Semi_wet_pathway_clinker |  | Cement |  | 2026 | forced_prod_ratio_max | 0.03846154
Semi_wet_pathway_clinker |  | Cement |  | 2027 | forced_prod_ratio_max | 0.01923077

## TECHNOLOGIES_RESOURCES
TECHNOLOGIES | TECH_TYPE | SECTOR | YEAR | Coal | Biomass | Oil | Electricity | Electricity_50%_LF | Electricity_25%_LF | Gas | Hydrogen | MeOH | Naphtha | Olefins | Ammonia | Steel_primary | Steel_secondary | iron_ore | scrap_steel | CO | Oxygen | N2 | CO2 | Waste | Limestone | Calcined_clay | Clinker | CEM_I | CEM_II | CEM_III_VI | LC3
Biogas_Digester |  |  | 2025 | [6 empty] | -1 | [12 empty] | 0.185
Biogas_Methanation |  |  | 2040 |  |  |  | 0.381 |  |  | -1 | 1.3 | [11 empty] | 2.75
Oil_Refining_for_Naphtha | [5 empty] | 1.003 | 0.25 |  |  | 0.032 |  |  | -1 | [9 empty] | -0.629
ASU-N2 | [6 empty] | 0.421 | [14 empty] | -1
ASU-O2 | [6 empty] | 0.225 | [13 empty] | -1
Direct_Air_Capture |  |  | 2040 |  |  |  | 2.5 | [15 empty] | -1
Electrolyser | Baseload |  | 2015 |  |  |  | 53 |  |  |  | -1 | [9 empty] | -8
Electrolyser | Baseload |  | 2030 |  |  |  | 53 |  |  |  | -1 | [9 empty] | -8
Electrolyser | Baseload |  | 2050 |  |  |  | 45 |  |  |  | -1 | [9 empty] | -8
Electrolyser | 50%_LF |  | 2030 |  |  |  |  | 53 |  |  | -1 | [9 empty] | -8
Electrolyser | 50%_LF |  | 2050 |  |  |  |  | 45 |  |  | -1 | [9 empty] | -8
Electrolyser | 25%_LF |  | 2030 | [5 empty] | 53 |  | -1 | [9 empty] | -8
Electrolyser | 25%_LF |  | 2050 | [5 empty] | 45 |  | -1 | [9 empty] | -8
SMR | [9 empty] | 3.03 | -1 | [11 empty] | -8.22
eSMR |  |  | 2030 |  |  |  | 14.62 |  |  | 2.02 | -1 | [11 empty] | -5.558571
SMR_noWGR | [9 empty] | 3.81 | -1 | [8 empty] | -1.46 |  |  | -6.42
SMR_eboiler_noWGR |  |  | 2025 |  |  |  | 6.45 |  |  | 3.35 | -1 | [8 empty] | -1.46 |  |  | -5.14
eSMR_noWGR |  |  | 2030 |  |  |  | 16.15 |  |  | 2.7 | -1 | [8 empty] | -1.75 |  |  | -3.03
eSMR_eboiler_noWGR |  |  | 2030 |  |  |  | 22.6 |  |  | 2.24 | -1 | [8 empty] | -1.75 |  |  | -1.75
Gasification |  |  | 2025 |  | 10.4 |  | 3.5 |  |  | -1.29 | -1 | 0.4 | [10 empty] | -6.47
Gasification_noWGR |  |  | 2025 |  | 15.5 |  | 5.3 |  |  | -2.14 | -1 | 0.7 | [7 empty] | -9.22 |  |  | -0.16
Pyrolysis |  |  | 2040 |  |  |  | 13.9 |  |  | 4.73 | -1 | [11 empty] | -1.1825
Semi_wet_pathway_clinker | Coal | Cement | 2015 | 0.138 | [18 empty] | -0.941 |  | 1.6 |  | -1
Semi_wet_pathway_clinker | 25%_Biomass | Cement | 2025 | 0.1035 | 0.0352 | [17 empty] | -0.88 |  | 1.6 |  | -1
Semi_wet_pathway_clinker | 50%_Biomass | Cement | 2027 | 0.01725 | 0.0704 | [17 empty] | -0.675 |  | 1.6 |  | -1
Semi_wet_pathway_clinker | 75%_Biomass | Cement | 2030 | 0.0345 | 0.1056 | [17 empty] | -0.758 |  | 1.6 |  | -1
Semi_wet_pathway_clinker | 25%_waste | Cement | 2015 | 0.1035 | [18 empty] | -0.88 | 0.059 | 1.6 |  | -1
Semi_wet_pathway_clinker | 50%_waste | Cement | 2015 | 0.069 | [18 empty] | -0.819 | 0.118 | 1.6 |  | -1
Semi_wet_pathway_clinker | 75% waste | Cement | 2025 | 0.0345 | [18 empty] | -0.758 | 0.177 | 1.6 |  | -1
Semi_wet_pathway_clinker | Gas | Cement | 2020 | [6 empty] | 0.0848 | [12 empty] | -0.773 |  | 1.6 |  | -1
Semi_wet_pathway_clinker | Hydrogen | Cement | 2035 | [7 empty] | 0.03332 | [11 empty] | -0.557 |  | 1.6 |  | -1
Semi_wet_pathway_clinker | Coal | Cement | 2036 | [23 empty] | 0
Semi_wet_pathway_clinker | 25%_Biomass | Cement | 2036 | [23 empty] | 0
Semi_wet_pathway_clinker | 50%_Biomass | Cement | 2036 | [23 empty] | 0
Semi_wet_pathway_clinker | 75%_Biomass | Cement | 2036 | [23 empty] | 0
Semi_wet_pathway_clinker | 25%_waste | Cement | 2036 | [23 empty] | 0
Semi_wet_pathway_clinker | 50%_waste | Cement | 2036 | [23 empty] | 0
Semi_wet_pathway_clinker | 75% waste | Cement | 2036 | [23 empty] | 0
Semi_wet_pathway_clinker | Gas | Cement | 2036 | [23 empty] | 0
Semi_wet_pathway_clinker | Hydrogen | Cement | 2036 | [23 empty] | 0
Dry_without_precalciner_pathway_clinker | Coal | Cement | 2015 | 0.126408 | [18 empty] | -0.908744 |  | 1.6 |  | -1
Dry_without_precalciner_pathway_clinker | 25%_Biomass | Cement | 2025 | 0.094806 | 0.0322432 | [17 empty] | -0.852868 |  | 1.6 |  | -1
Dry_without_precalciner_pathway_clinker | 50%_Biomass | Cement | 2027 | 0.063204 | 0.0644864 | [17 empty] | -0.796992 |  | 1.6 |  | -1
Dry_without_precalciner_pathway_clinker | 75%_Biomass | Cement | 2030 | 0.031602 | 0.0967296 | [17 empty] | -0.741116 |  | 1.6 |  | -1
Dry_without_precalciner_pathway_clinker | 25%_waste | Cement | 2015 | 0.094806 | [18 empty] | -0.852868 | 0.054044 | 1.6 |  | -1
Dry_without_precalciner_pathway_clinker | 50%_waste | Cement | 2015 | 0.063204 | [18 empty] | -0.796992 | 0.108088 | 1.6 |  | -1
Dry_without_precalciner_pathway_clinker | 50%_waste_25%_biomass | Cement | 2025 | 0.031602 | 0.0322432 | [17 empty] | -0.741116 | 0.108088 | 1.6 |  | -1
Dry_without_precalciner_pathway_clinker | 75% waste | Cement | 2025 | 0.031602 | [18 empty] | -0.741116 | 0.162132 | 1.6 |  | -1
Dry_without_precalciner_pathway_clinker | 75%_waste_25%_biomass | Cement | 2035 | 0 | 0.0322432 | [17 empty] | -0.68524 | 0.162132 | 1.6 |  | -1
Dry_without_precalciner_pathway_clinker | 50%_waste_50%_biomass | Cement | 2040 | 0 | 0.0644864 | [17 empty] | -0.68524 | 0.108088 | 1.6 |  | -1
Dry_without_precalciner_pathway_clinker | 25%_waste_75%_biomass | Cement | 2045 | 0 | 0.1289728 | [17 empty] | -0.7173 | 0.054044 | 1.6 |  | -1
Dry_without_precalciner_pathway_clinker | Gas | Cement | 2020 | [6 empty] | 0.0776768 | [12 empty] | -0.754856 |  | 1.6 |  | -1
Dry_without_precalciner_pathway_clinker | Hydrogen | Cement | 2035 | [7 empty] | 0.03052112 | [11 empty] | -0.557 |  | 1.6 |  | -1
Dry_with_precalciner_pathway_clinker | Coal | Cement | 2015 | 0.1221645 | [18 empty] | -0.896936 |  | 1.6 |  | -1
Dry_with_precalciner_pathway_clinker | 25%_Biomass | Cement | 2025 | 0.091623375 | 0.0311608 | [17 empty] | -0.84293575 |  | 1.6 |  | -1
Dry_with_precalciner_pathway_clinker | 50%_Biomass | Cement | 2027 | 0.06108225 | 0.0623216 | [17 empty] | -0.7889355 |  | 1.6 |  | -1
Dry_with_precalciner_pathway_clinker | 75%_Biomass | Cement | 2030 | 0.030541125 | 0.0934824 | [17 empty] | -0.73493525 |  | 1.6 |  | -1
Dry_with_precalciner_pathway_clinker | 25%_waste | Cement | 2015 | 0.091623375 | [18 empty] | -0.84293575 | 0.05222975 | 1.6 |  | -1
Dry_with_precalciner_pathway_clinker | 50%_waste | Cement | 2015 | 0.06108225 | [18 empty] | -0.7889355 | 0.1044595 | 1.6 |  | -1
Dry_with_precalciner_pathway_clinker | 50%_waste_25%_biomass | Cement | 2025 | 0.030541125 | 0.0311608 | [17 empty] | -0.73493525 | 0.1044595 | 1.6 |  | -1
Dry_with_precalciner_pathway_clinker | 75% waste | Cement | 2025 | 0.030541125 | [18 empty] | -0.73493525 | 0.15668925 | 1.6 |  | -1
Dry_with_precalciner_pathway_clinker | 75%_waste_25%_biomass | Cement | 2035 |  | 0.0311608 | [17 empty] | -0.680935 | 0.15668925 | 1.6 |  | -1
Dry_with_precalciner_pathway_clinker | 50%_waste_50%_biomass | Cement | 2040 |  | 0.0623216 | [17 empty] | -0.680935 | 0.1044595 | 1.6 |  | -1
Dry_with_precalciner_pathway_clinker | 25%_waste_75%_biomass | Cement | 2045 |  | 0.0934824 | [17 empty] | -0.680935 | 0.05222975 | 1.6 |  | -1
Dry_with_precalciner_pathway_clinker | Gas | Cement | 2020 | [6 empty] | 0.0750692 | [12 empty] | -0.748214 |  | 1.6 |  | -1
Dry_with_precalciner_pathway_clinker | Hydrogen | Cement | 2035 | [7 empty] | 0.02949653 | [11 empty] | -0.557 |  | 1.6 |  | -1
Electrified_dry_without_precalciner_pathway_clinker |  | Cement | 2035 |  |  |  | 1.018592 | [15 empty] | -0.557 |  | 1.6 |  | -1
Electrified_dry_with_precalciner_pathway_clinker |  | Cement | 2035 |  |  |  | 0.984398 | [15 empty] | -0.557 |  | 1.6 |  | -1
CEM_I_grinding |  | Cement |  |  |  |  | 0.045 | [19 empty] | 0.95 | -1
CEM_II_grinding |  | Cement |  |  |  |  | 0.045 | [19 empty] | 0.65 |  | -1
CEM_III_grinding |  | Cement |  |  |  |  | 0.045 | [19 empty] | 0.5 |  |  | -1
LC3_grinding |  | Cement |  |  |  |  | 0.045 | [17 empty] | 0.15 | 0.3 | 0.5 |  |  |  | -1
Calcined_clay_process | Coal | Cement |  | 0.089 | [18 empty] | -0.249 |  |  | -1
Calcined_clay_process | Biomass | Cement |  |  | 0.091 | [17 empty] | -0.091 |  |  | -1
Calcined_clay_process | Gas | Cement |  |  |  |  | 0.72 | [18 empty] | -1
Calcined_clay_process | Hydrogen | Cement | [7 empty] | 0.055 | [12 empty] | -0.14 |  |  | -1
Calcined_clay_process | Electricity | Cement | [8 empty] | 0.0216 | [14 empty] | -1
Note on X16: Quentin RAILLARD-CAZANOVE: CO2+CO (transforming into CO2 in the atmosphere)
Note on X23: Quentin RAILLARD-CAZANOVE: 1% methane leakage

## RESOURCES
RESOURCES | SECTOR | AREAS | YEAR | Parameter | Value
Oxygen |  |  |  | is_product | 1
Oxygen | All |  |  | no_import | 1
N2 | All |  |  | no_import | 1
CO | All |  |  | no_import | 1
Hydrogen | All | France |  | no_import | 1
Hydrogen | All |  |  | is_product | 1
CEM_I | Cement |  |  | is_product | 1
CEM_II | Cement |  |  | is_product | 1
CEM_III_VI | Cement |  |  | is_product | 1
LC3 | Cement |  |  | is_product | 1
Clinker | Cement |  |  | is_product | 0
Clinker | Cement |  |  | no_import | 1
Calcined_clay | Cement |  |  | no_import | 1
Calcined_clay | Cement |  |  | is_product | 0
CEM_I | Cement | France | 2015 | output | 3680000
CEM_II | Cement | France | 2015 | output | 9040000
CEM_III_VI | Cement | France | 2015 | output | 3280000
LC3 | Cement | France | 2015 | output | 0
CEM_I | Cement | France | 2020 | output | 3680000
CEM_II | Cement | France | 2020 | output | 9040000
CEM_III_VI | Cement | France | 2020 | output | 3280000
LC3 | Cement | France | 2020 | output | 0
CEM_I | Cement | France | 2030 | output | 2000000
CEM_II | Cement | France | 2030 | output | 4800000
CEM_III_VI | Cement | France | 2030 | output | 5200000
LC3 | Cement | France | 2030 | output | 4000000
CEM_I | Cement | France | 2040 | output | 1525000
CEM_II | Cement | France | 2040 | output | 3450000
CEM_III_VI | Cement | France | 2040 | output | 5225000
LC3 | Cement | France | 2040 | output | 4800000
CEM_I | Cement | France | 2050 | output | 1050000
CEM_II | Cement | France | 2050 | output | 2100000
CEM_III_VI | Cement | France | 2050 | output | 5250000
LC3 | Cement | France | 2050 | output | 5600000
CEM_I | Cement | Germany | 2015 | output | 9900000
CEM_II | Cement | Germany | 2015 | output | 18150000
CEM_III_VI | Cement | Germany | 2015 | output | 4950000
LC3 | Cement | Germany | 2015 | output | 0
CEM_I | Cement | Germany | 2020 | output | 9900000
CEM_II | Cement | Germany | 2020 | output | 18150000
CEM_III_VI | Cement | Germany | 2020 | output | 4950000
LC3 | Cement | Germany | 2020 | output | 0
CEM_I | Cement | Germany | 2030 | output | 4125000
CEM_II | Cement | Germany | 2030 | output | 9900000
CEM_III_VI | Cement | Germany | 2030 | output | 10725000
LC3 | Cement | Germany | 2030 | output | 8250000
CEM_I | Cement | Germany | 2040 | output | 3145312.5
CEM_II | Cement | Germany | 2040 | output | 7115625
CEM_III_VI | Cement | Germany | 2040 | output | 10776562.5
LC3 | Cement | Germany | 2040 | output | 9900000
CEM_I | Cement | Germany | 2050 | output | 2165625
CEM_II | Cement | Germany | 2050 | output | 4331250
CEM_III_VI | Cement | Germany | 2050 | output | 10828125
LC3 | Cement | Germany | 2050 | output | 11550000
Oxygen |  |  |  | is_product | 1
Oxygen |  |  |  | no_import | 1
Biomass | All | France | 2015 | max_import | 1381495.6
Biomass | All | France | 2020 | max_import | 1381495.6
Biomass | All | France | 2030 | max_import | 1381495.6
Biomass | All | France | 2040 | max_import | 1381495.6
Biomass | All | France | 2050 | max_import | 1381495.6
Biomass | All | Germany | 2015 | max_import | 23212927.8
Biomass | All | Germany | 2020 | max_import | 23212927.8
Biomass | All | Germany | 2030 | max_import | 23212927.8
Biomass | All | Germany | 2040 | max_import | 23212927.8
Biomass | All | Germany | 2050 | max_import | 23212927.8
Biomass | All | Italy | 2015 | max_import | 9394169.8
Biomass | All | Italy | 2020 | max_import | 9394169.8
Biomass | All | Italy | 2030 | max_import | 9394169.8
Biomass | All | Italy | 2040 | max_import | 9394169.8
Biomass | All | Italy | 2050 | max_import | 9394169.8
Biomass | All | Great Britain | 2015 | max_import | 8390367.6
Biomass | All | Great Britain | 2020 | max_import | 8390367.6
Biomass | All | Great Britain | 2030 | max_import | 8390367.6
Biomass | All | Great Britain | 2040 | max_import | 8390367.6
Biomass | All | Great Britain | 2050 | max_import | 8390367.6
Biomass | All | Spain | 2015 | max_import | 14102661.6
Biomass | All | Spain | 2020 | max_import | 14102661.6
Biomass | All | Spain | 2030 | max_import | 14102661.6
Biomass | All | Spain | 2040 | max_import | 14102661.6
Biomass | All | Spain | 2050 | max_import | 14102661.6
Biomass | All | Belgium | 2015 | max_import | 1381495.6
Biomass | All | Belgium | 2020 | max_import | 1381495.6
Biomass | All | Belgium | 2030 | max_import | 1381495.6
Biomass | All | Belgium | 2040 | max_import | 1381495.6
Biomass | All | Belgium | 2050 | max_import | 1381495.6
Waste | All | France | 2015 | max_import | 5760593.2
Waste | All | France | 2020 | max_import | 5760593.2
Waste | All | France | 2030 | max_import | 5760593.2
Waste | All | France | 2040 | max_import | 5760593.2
Waste | All | France | 2050 | max_import | 5760593.2
Waste | All | Germany | 2015 | max_import | 4684322.0
Waste | All | Germany | 2020 | max_import | 4684322.0
Waste | All | Germany | 2030 | max_import | 4684322.0
Waste | All | Germany | 2040 | max_import | 4684322.0
Waste | All | Germany | 2050 | max_import | 4684322.0
Waste | All | Italy | 2015 | max_import | 3809322.0
Waste | All | Italy | 2020 | max_import | 3809322.0
Waste | All | Italy | 2030 | max_import | 3809322.0
Waste | All | Italy | 2040 | max_import | 3809322.0
Waste | All | Italy | 2050 | max_import | 3809322.0
Waste | All | Great Britain | 2015 | max_import | 5112288.1
Waste | All | Great Britain | 2020 | max_import | 5112288.1
Waste | All | Great Britain | 2030 | max_import | 5112288.1
Waste | All | Great Britain | 2040 | max_import | 5112288.1
Waste | All | Great Britain | 2050 | max_import | 5112288.1
Waste | All | Spain | 2015 | max_import | 4565678.0
Waste | All | Spain | 2020 | max_import | 4565678.0
Waste | All | Spain | 2030 | max_import | 4565678.0
Waste | All | Spain | 2040 | max_import | 4565678.0
Waste | All | Spain | 2050 | max_import | 4565678.0
Waste | All | Belgium | 2015 | max_import | 891949.2
Waste | All | Belgium | 2020 | max_import | 891949.2
Waste | All | Belgium | 2030 | max_import | 891949.2
Waste | All | Belgium | 2040 | max_import | 891949.2
Waste | All | Belgium | 2050 | max_import | 891949.2
Biomass |  | France | 2015 | flow_cost_r | 187.5787
Biomass |  | France | 2020 | flow_cost_r | 182.761
Biomass |  | France | 2030 | flow_cost_r | 171.5287
Biomass |  | France | 2040 | flow_cost_r | 162.2185
Biomass |  | France | 2050 | flow_cost_r | 153.8547
Biomass |  | Germany | 2015 | flow_cost_r | 232.7662
Biomass |  | Germany | 2020 | flow_cost_r | 225.6928
Biomass |  | Germany | 2030 | flow_cost_r | 208.3794
Biomass |  | Germany | 2040 | flow_cost_r | 194.7704
Biomass |  | Germany | 2050 | flow_cost_r | 183.2525
Biomass |  | Italy | 2015 | flow_cost_r | 200.048
Biomass |  | Italy | 2020 | flow_cost_r | 196.3228
Biomass |  | Italy | 2030 | flow_cost_r | 189.1413
Biomass |  | Italy | 2040 | flow_cost_r | 180.9034
Biomass |  | Italy | 2050 | flow_cost_r | 173.9717
Biomass |  | Great Britain | 2015 | flow_cost_r | 199.338
Biomass |  | Great Britain | 2020 | flow_cost_r | 198.8724
Biomass |  | Great Britain | 2030 | flow_cost_r | 200.2863
Biomass |  | Great Britain | 2040 | flow_cost_r | 199.0627
Biomass |  | Great Britain | 2050 | flow_cost_r | 196.0791
Biomass |  | Spain | 2015 | flow_cost_r | 191.8865
Biomass |  | Spain | 2020 | flow_cost_r | 188.4055
Biomass |  | Spain | 2030 | flow_cost_r | 180.4358
Biomass |  | Spain | 2040 | flow_cost_r | 173.2049
Biomass |  | Spain | 2050 | flow_cost_r | 167.5196
Biomass |  | Belgium | 2015 | flow_cost_r | 181.5857
Biomass |  | Belgium | 2020 | flow_cost_r | 180.9949
Biomass |  | Belgium | 2030 | flow_cost_r | 180.1509
Biomass |  | Belgium | 2040 | flow_cost_r | 178.5775
Biomass |  | Belgium | 2050 | flow_cost_r | 177.4501
Electricity |  | France | 2015 | flow_cost_r | 75
Electricity |  | France | 2020 | flow_cost_r | 74.28571
Electricity |  | France | 2030 | flow_cost_r | 72.85714
Electricity |  | France | 2040 | flow_cost_r | 71.42857
Electricity |  | France | 2050 | flow_cost_r | 70
Coal |  | France | 2015 | flow_cost_r | 60
Coal |  | France | 2020 | flow_cost_r | 80
Coal |  | France | 2030 | flow_cost_r | 100
Coal |  | France | 2040 | flow_cost_r | 120
Coal |  | France | 2050 | flow_cost_r | 120
Gas |  | France | 2015 | flow_cost_r | 495
Gas |  | France | 2020 | flow_cost_r | 495
Gas |  | France | 2030 | flow_cost_r | 742.5
Gas |  | France | 2040 | flow_cost_r | 742.5
Gas |  | France | 2050 | flow_cost_r | 742.5
Oil |  | France | 2015 | flow_cost_r | 664
Oil |  | France | 2020 | flow_cost_r | 664
Oil |  | France | 2030 | flow_cost_r | 664
Oil |  | France | 2040 | flow_cost_r | 664
Oil |  | France | 2050 | flow_cost_r | 664
Waste |  | France | 2015 | flow_cost_r | 11.46853
Waste |  | France | 2020 | flow_cost_r | 11.46853
Waste |  | France | 2030 | flow_cost_r | 11.46853
Waste |  | France | 2040 | flow_cost_r | 11.46853
Waste |  | France | 2050 | flow_cost_r | 11.46853
MeOH |  | France | 2015 | flow_cost_r | 700
MeOH |  | France | 2020 | flow_cost_r | 700
MeOH |  | France | 2030 | flow_cost_r | 700
MeOH |  | France | 2040 | flow_cost_r | 700
MeOH |  | France | 2050 | flow_cost_r | 700
Limestone |  | France | 2015 | flow_cost_r | 20
Limestone |  | France | 2020 | flow_cost_r | 20
Limestone |  | France | 2030 | flow_cost_r | 20
Limestone |  | France | 2040 | flow_cost_r | 20
Limestone |  | France | 2050 | flow_cost_r | 20
iron_ore |  | France | 2015 | flow_cost_r | 100
iron_ore |  | France | 2020 | flow_cost_r | 100
iron_ore |  | France | 2030 | flow_cost_r | 100
iron_ore |  | France | 2040 | flow_cost_r | 100
iron_ore |  | France | 2050 | flow_cost_r | 100
scrap_steel |  | France | 2015 | flow_cost_r | 180
scrap_steel |  | France | 2020 | flow_cost_r | 180
scrap_steel |  | France | 2030 | flow_cost_r | 180
scrap_steel |  | France | 2040 | flow_cost_r | 180
scrap_steel |  | France | 2050 | flow_cost_r | 180
Electricity |  | Germany | 2015 | flow_cost_r | 125
Electricity |  | Germany | 2020 | flow_cost_r | 117.1429
Electricity |  | Germany | 2030 | flow_cost_r | 101.4286
Electricity |  | Germany | 2040 | flow_cost_r | 85.71429
Electricity |  | Germany | 2050 | flow_cost_r | 70
Coal |  | Germany | 2015 | flow_cost_r | 60
Coal |  | Germany | 2020 | flow_cost_r | 80
Coal |  | Germany | 2030 | flow_cost_r | 100
Coal |  | Germany | 2040 | flow_cost_r | 120
Coal |  | Germany | 2050 | flow_cost_r | 120
Gas |  | Germany | 2015 | flow_cost_r | 495
Gas |  | Germany | 2020 | flow_cost_r | 495
Gas |  | Germany | 2030 | flow_cost_r | 742.5
Gas |  | Germany | 2040 | flow_cost_r | 742.5
Gas |  | Germany | 2050 | flow_cost_r | 742.5
Oil |  | Germany | 2015 | flow_cost_r | 664
Oil |  | Germany | 2020 | flow_cost_r | 664
Oil |  | Germany | 2030 | flow_cost_r | 664
Oil |  | Germany | 2040 | flow_cost_r | 664
Oil |  | Germany | 2050 | flow_cost_r | 664
Waste |  | Germany | 2015 | flow_cost_r | 13.21205
Waste |  | Germany | 2020 | flow_cost_r | 13.21205
Waste |  | Germany | 2030 | flow_cost_r | 13.21205
Waste |  | Germany | 2040 | flow_cost_r | 13.21205
Waste |  | Germany | 2050 | flow_cost_r | 13.21205
MeOH |  | Germany | 2015 | flow_cost_r | 700
MeOH |  | Germany | 2020 | flow_cost_r | 700
MeOH |  | Germany | 2030 | flow_cost_r | 700
MeOH |  | Germany | 2040 | flow_cost_r | 700
MeOH |  | Germany | 2050 | flow_cost_r | 700
Limestone |  | Germany | 2015 | flow_cost_r | 20
Limestone |  | Germany | 2020 | flow_cost_r | 20
Limestone |  | Germany | 2030 | flow_cost_r | 20
Limestone |  | Germany | 2040 | flow_cost_r | 20
Limestone |  | Germany | 2050 | flow_cost_r | 20
iron_ore |  | Germany | 2015 | flow_cost_r | 100
iron_ore |  | Germany | 2020 | flow_cost_r | 100
iron_ore |  | Germany | 2030 | flow_cost_r | 100
iron_ore |  | Germany | 2040 | flow_cost_r | 100
iron_ore |  | Germany | 2050 | flow_cost_r | 100
scrap_steel |  | Germany | 2015 | flow_cost_r | 180
scrap_steel |  | Germany | 2020 | flow_cost_r | 180
scrap_steel |  | Germany | 2030 | flow_cost_r | 180
scrap_steel |  | Germany | 2040 | flow_cost_r | 180
scrap_steel |  | Germany | 2050 | flow_cost_r | 180
Electricity |  | Italy | 2015 | flow_cost_r | 105
Electricity |  | Italy | 2020 | flow_cost_r | 100
Electricity |  | Italy | 2030 | flow_cost_r | 90
Electricity |  | Italy | 2040 | flow_cost_r | 80
Electricity |  | Italy | 2050 | flow_cost_r | 70
Coal |  | Italy | 2015 | flow_cost_r | 60
Coal |  | Italy | 2020 | flow_cost_r | 80
Coal |  | Italy | 2030 | flow_cost_r | 100
Coal |  | Italy | 2040 | flow_cost_r | 120
Coal |  | Italy | 2050 | flow_cost_r | 120
Gas |  | Italy | 2015 | flow_cost_r | 495
Gas |  | Italy | 2020 | flow_cost_r | 495
Gas |  | Italy | 2030 | flow_cost_r | 742.5
Gas |  | Italy | 2040 | flow_cost_r | 742.5
Gas |  | Italy | 2050 | flow_cost_r | 742.5
Oil |  | Italy | 2015 | flow_cost_r | 664
Oil |  | Italy | 2020 | flow_cost_r | 664
Oil |  | Italy | 2030 | flow_cost_r | 664
Oil |  | Italy | 2040 | flow_cost_r | 664
Oil |  | Italy | 2050 | flow_cost_r | 664
Waste |  | Italy | 2015 | flow_cost_r | 11.8185
Waste |  | Italy | 2020 | flow_cost_r | 11.8185
Waste |  | Italy | 2030 | flow_cost_r | 11.8185
Waste |  | Italy | 2040 | flow_cost_r | 11.8185
Waste |  | Italy | 2050 | flow_cost_r | 11.8185
MeOH |  | Italy | 2015 | flow_cost_r | 700
MeOH |  | Italy | 2020 | flow_cost_r | 700
MeOH |  | Italy | 2030 | flow_cost_r | 700
MeOH |  | Italy | 2040 | flow_cost_r | 700
MeOH |  | Italy | 2050 | flow_cost_r | 700
Limestone |  | Italy | 2015 | flow_cost_r | 20
Limestone |  | Italy | 2020 | flow_cost_r | 20
Limestone |  | Italy | 2030 | flow_cost_r | 20
Limestone |  | Italy | 2040 | flow_cost_r | 20
Limestone |  | Italy | 2050 | flow_cost_r | 20
iron_ore |  | Italy | 2015 | flow_cost_r | 100
iron_ore |  | Italy | 2020 | flow_cost_r | 100
iron_ore |  | Italy | 2030 | flow_cost_r | 100
iron_ore |  | Italy | 2040 | flow_cost_r | 100
iron_ore |  | Italy | 2050 | flow_cost_r | 100
scrap_steel |  | Italy | 2015 | flow_cost_r | 180
scrap_steel |  | Italy | 2020 | flow_cost_r | 180
scrap_steel |  | Italy | 2030 | flow_cost_r | 180
scrap_steel |  | Italy | 2040 | flow_cost_r | 180
scrap_steel |  | Italy | 2050 | flow_cost_r | 180
Electricity |  | Great Britain | 2015 | flow_cost_r | 100
Electricity |  | Great Britain | 2020 | flow_cost_r | 95.71429
Electricity |  | Great Britain | 2030 | flow_cost_r | 87.14286
Electricity |  | Great Britain | 2040 | flow_cost_r | 78.57143
Electricity |  | Great Britain | 2050 | flow_cost_r | 70
Coal |  | Great Britain | 2015 | flow_cost_r | 60
Coal |  | Great Britain | 2020 | flow_cost_r | 80
Coal |  | Great Britain | 2030 | flow_cost_r | 100
Coal |  | Great Britain | 2040 | flow_cost_r | 120
Coal |  | Great Britain | 2050 | flow_cost_r | 120
Gas |  | Great Britain | 2015 | flow_cost_r | 495
Gas |  | Great Britain | 2020 | flow_cost_r | 495
Gas |  | Great Britain | 2030 | flow_cost_r | 742.5
Gas |  | Great Britain | 2040 | flow_cost_r | 742.5
Gas |  | Great Britain | 2050 | flow_cost_r | 742.5
Oil |  | Great Britain | 2015 | flow_cost_r | 664
Oil |  | Great Britain | 2020 | flow_cost_r | 664
Oil |  | Great Britain | 2030 | flow_cost_r | 664
Oil |  | Great Britain | 2040 | flow_cost_r | 664
Oil |  | Great Britain | 2050 | flow_cost_r | 664
Waste |  | Great Britain | 2015 | flow_cost_r | 14.20352
Waste |  | Great Britain | 2020 | flow_cost_r | 14.20352
Waste |  | Great Britain | 2030 | flow_cost_r | 14.20352
Waste |  | Great Britain | 2040 | flow_cost_r | 14.20352
Waste |  | Great Britain | 2050 | flow_cost_r | 14.20352
MeOH |  | Great Britain | 2015 | flow_cost_r | 700
MeOH |  | Great Britain | 2020 | flow_cost_r | 700
MeOH |  | Great Britain | 2030 | flow_cost_r | 700
MeOH |  | Great Britain | 2040 | flow_cost_r | 700
MeOH |  | Great Britain | 2050 | flow_cost_r | 700
Limestone |  | Great Britain | 2015 | flow_cost_r | 20
Limestone |  | Great Britain | 2020 | flow_cost_r | 20
Limestone |  | Great Britain | 2030 | flow_cost_r | 20
Limestone |  | Great Britain | 2040 | flow_cost_r | 20
Limestone |  | Great Britain | 2050 | flow_cost_r | 20
iron_ore |  | Great Britain | 2015 | flow_cost_r | 100
iron_ore |  | Great Britain | 2020 | flow_cost_r | 100
iron_ore |  | Great Britain | 2030 | flow_cost_r | 100
iron_ore |  | Great Britain | 2040 | flow_cost_r | 100
iron_ore |  | Great Britain | 2050 | flow_cost_r | 100
scrap_steel |  | Great Britain | 2015 | flow_cost_r | 180
scrap_steel |  | Great Britain | 2020 | flow_cost_r | 180
scrap_steel |  | Great Britain | 2030 | flow_cost_r | 180
scrap_steel |  | Great Britain | 2040 | flow_cost_r | 180
scrap_steel |  | Great Britain | 2050 | flow_cost_r | 180
Electricity |  | Spain | 2015 | flow_cost_r | 80
Electricity |  | Spain | 2020 | flow_cost_r | 78.57143
Electricity |  | Spain | 2030 | flow_cost_r | 75.71429
Electricity |  | Spain | 2040 | flow_cost_r | 72.85714
Electricity |  | Spain | 2050 | flow_cost_r | 70
Coal |  | Spain | 2015 | flow_cost_r | 60
Coal |  | Spain | 2020 | flow_cost_r | 80
Coal |  | Spain | 2030 | flow_cost_r | 100
Coal |  | Spain | 2040 | flow_cost_r | 120
Coal |  | Spain | 2050 | flow_cost_r | 120
Gas |  | Spain | 2015 | flow_cost_r | 495
Gas |  | Spain | 2020 | flow_cost_r | 495
Gas |  | Spain | 2030 | flow_cost_r | 742.5
Gas |  | Spain | 2040 | flow_cost_r | 742.5
Gas |  | Spain | 2050 | flow_cost_r | 742.5
Oil |  | Spain | 2015 | flow_cost_r | 664
Oil |  | Spain | 2020 | flow_cost_r | 664
Oil |  | Spain | 2030 | flow_cost_r | 664
Oil |  | Spain | 2040 | flow_cost_r | 664
Oil |  | Spain | 2050 | flow_cost_r | 664
Waste |  | Spain | 2015 | flow_cost_r | 13.04269
Waste |  | Spain | 2020 | flow_cost_r | 13.04269
Waste |  | Spain | 2030 | flow_cost_r | 13.04269
Waste |  | Spain | 2040 | flow_cost_r | 13.04269
Waste |  | Spain | 2050 | flow_cost_r | 13.04269
MeOH |  | Spain | 2015 | flow_cost_r | 700
MeOH |  | Spain | 2020 | flow_cost_r | 700
MeOH |  | Spain | 2030 | flow_cost_r | 700
MeOH |  | Spain | 2040 | flow_cost_r | 700
MeOH |  | Spain | 2050 | flow_cost_r | 700
Limestone |  | Spain | 2015 | flow_cost_r | 20
Limestone |  | Spain | 2020 | flow_cost_r | 20
Limestone |  | Spain | 2030 | flow_cost_r | 20
Limestone |  | Spain | 2040 | flow_cost_r | 20
Limestone |  | Spain | 2050 | flow_cost_r | 20
iron_ore |  | Spain | 2015 | flow_cost_r | 100
iron_ore |  | Spain | 2020 | flow_cost_r | 100
iron_ore |  | Spain | 2030 | flow_cost_r | 100
iron_ore |  | Spain | 2040 | flow_cost_r | 100
iron_ore |  | Spain | 2050 | flow_cost_r | 100
scrap_steel |  | Spain | 2015 | flow_cost_r | 180
scrap_steel |  | Spain | 2020 | flow_cost_r | 180
scrap_steel |  | Spain | 2030 | flow_cost_r | 180
scrap_steel |  | Spain | 2040 | flow_cost_r | 180
scrap_steel |  | Spain | 2050 | flow_cost_r | 180
Electricity |  | Belgium | 2015 | flow_cost_r | 84
Electricity |  | Belgium | 2020 | flow_cost_r | 82
Electricity |  | Belgium | 2030 | flow_cost_r | 78
Electricity |  | Belgium | 2040 | flow_cost_r | 74
Electricity |  | Belgium | 2050 | flow_cost_r | 70
Coal |  | Belgium | 2015 | flow_cost_r | 60
Coal |  | Belgium | 2020 | flow_cost_r | 80
Coal |  | Belgium | 2030 | flow_cost_r | 100
Coal |  | Belgium | 2040 | flow_cost_r | 120
Coal |  | Belgium | 2050 | flow_cost_r | 120
Gas |  | Belgium | 2015 | flow_cost_r | 495
Gas |  | Belgium | 2020 | flow_cost_r | 495
Gas |  | Belgium | 2030 | flow_cost_r | 742.5
Gas |  | Belgium | 2040 | flow_cost_r | 742.5
Gas |  | Belgium | 2050 | flow_cost_r | 742.5
Oil |  | Belgium | 2015 | flow_cost_r | 664
Oil |  | Belgium | 2020 | flow_cost_r | 664
Oil |  | Belgium | 2030 | flow_cost_r | 664
Oil |  | Belgium | 2040 | flow_cost_r | 664
Oil |  | Belgium | 2050 | flow_cost_r | 664
Waste |  | Belgium | 2015 | flow_cost_r | 14.10254
Waste |  | Belgium | 2020 | flow_cost_r | 14.10254
Waste |  | Belgium | 2030 | flow_cost_r | 14.10254
Waste |  | Belgium | 2040 | flow_cost_r | 14.10254
Waste |  | Belgium | 2050 | flow_cost_r | 14.10254
MeOH |  | Belgium | 2015 | flow_cost_r | 700
MeOH |  | Belgium | 2020 | flow_cost_r | 700
MeOH |  | Belgium | 2030 | flow_cost_r | 700
MeOH |  | Belgium | 2040 | flow_cost_r | 700
MeOH |  | Belgium | 2050 | flow_cost_r | 700
Limestone |  | Belgium | 2015 | flow_cost_r | 20
Limestone |  | Belgium | 2020 | flow_cost_r | 20
Limestone |  | Belgium | 2030 | flow_cost_r | 20
Limestone |  | Belgium | 2040 | flow_cost_r | 20
Limestone |  | Belgium | 2050 | flow_cost_r | 20
iron_ore |  | Belgium | 2015 | flow_cost_r | 100
iron_ore |  | Belgium | 2020 | flow_cost_r | 100
iron_ore |  | Belgium | 2030 | flow_cost_r | 100
iron_ore |  | Belgium | 2040 | flow_cost_r | 100
iron_ore |  | Belgium | 2050 | flow_cost_r | 100
scrap_steel |  | Belgium | 2015 | flow_cost_r | 180
scrap_steel |  | Belgium | 2020 | flow_cost_r | 180
scrap_steel |  | Belgium | 2030 | flow_cost_r | 180
scrap_steel |  | Belgium | 2040 | flow_cost_r | 180
scrap_steel |  | Belgium | 2050 | flow_cost_r | 180
Coal |  |  |  | emissions_r | 0.1436092
Biomass |  |  |  | emissions_r | -0.95
Waste |  |  |  | emissions_r | -0.378
Oil |  |  |  | emissions_r | 0.669056
Gas |  |  |  | emissions_r | 0.3863832
Hydrogen |  |  | 2015 | emissions_r | 10.8
Hydrogen |  |  | 2020 | emissions_r | 10.8
Hydrogen |  |  | 2050 | emissions_r | 2
Electricity |  | France | 2015 | emissions_r | 0.06
Electricity |  | France | 2020 | emissions_r | 0.06
Electricity |  | Germany | 2015 | emissions_r | 0.6
Electricity |  | Germany | 2020 | emissions_r | 0.4
Electricity |  | Italy | 2015 | emissions_r | 0.4
Electricity |  | Italy | 2020 | emissions_r | 0.3
Electricity |  | Spain | 2015 | emissions_r | 0.3
Electricity |  | Spain | 2020 | emissions_r | 0.19
Electricity |  | Great Britain | 2015 | emissions_r | 0.35
Electricity |  | Great Britain | 2020 | emissions_r | 0.24
Electricity |  | Belgium | 2015 | emissions_r | 0.28
Electricity |  | Belgium | 2020 | emissions_r | 0.21
Electricity |  |  | 2050 | emissions_r | 0.02
MeOH |  |  |  | emissions_r | 0.5
Olefins |  |  |  | emissions_r | 2
MeOH |  |  |  | emissions_r | 0.9
Ammonia |  |  |  | emissions_r | 2.55
CEM_I | Cement | Italy | 2015 | output | 6300000
CEM_II | Cement | Italy | 2015 | output | 11550000
CEM_III_VI | Cement | Italy | 2015 | output | 3150000
LC3 | Cement | Italy | 2015 | output | 0
CEM_I | Cement | Italy | 2020 | output | 6300000
CEM_II | Cement | Italy | 2020 | output | 11550000
CEM_III_VI | Cement | Italy | 2020 | output | 3150000
LC3 | Cement | Italy | 2020 | output | 0
CEM_I | Cement | Italy | 2030 | output | 2625000
CEM_II | Cement | Italy | 2030 | output | 6300000
CEM_III_VI | Cement | Italy | 2030 | output | 6825000
LC3 | Cement | Italy | 2030 | output | 5250000
CEM_I | Cement | Italy | 2040 | output | 2001562.5
CEM_II | Cement | Italy | 2040 | output | 4528125
CEM_III_VI | Cement | Italy | 2040 | output | 6857812.5
LC3 | Cement | Italy | 2040 | output | 6300000
CEM_I | Cement | Italy | 2050 | output | 1378125
CEM_II | Cement | Italy | 2050 | output | 2756250
CEM_III_VI | Cement | Italy | 2050 | output | 6890625
LC3 | Cement | Italy | 2050 | output | 7350000
CEM_I | Cement | Great Britain | 2015 | output | 3300000
CEM_II | Cement | Great Britain | 2015 | output | 6050000
CEM_III_VI | Cement | Great Britain | 2015 | output | 1650000
LC3 | Cement | Great Britain | 2015 | output | 0
CEM_I | Cement | Great Britain | 2020 | output | 3300000
CEM_II | Cement | Great Britain | 2020 | output | 6050000
CEM_III_VI | Cement | Great Britain | 2020 | output | 1650000
LC3 | Cement | Great Britain | 2020 | output | 0
CEM_I | Cement | Great Britain | 2030 | output | 1375000
CEM_II | Cement | Great Britain | 2030 | output | 3300000
CEM_III_VI | Cement | Great Britain | 2030 | output | 3575000
LC3 | Cement | Great Britain | 2030 | output | 2750000
CEM_I | Cement | Great Britain | 2040 | output | 1048437.5
CEM_II | Cement | Great Britain | 2040 | output | 2371875
CEM_III_VI | Cement | Great Britain | 2040 | output | 3592187.5
LC3 | Cement | Great Britain | 2040 | output | 3300000
CEM_I | Cement | Great Britain | 2050 | output | 721875
CEM_II | Cement | Great Britain | 2050 | output | 1443750
CEM_III_VI | Cement | Great Britain | 2050 | output | 3609375
LC3 | Cement | Great Britain | 2050 | output | 3850000
CEM_I | Cement | Spain | 2015 | output | 4500000
CEM_II | Cement | Spain | 2015 | output | 8250000
CEM_III_VI | Cement | Spain | 2015 | output | 2250000
LC3 | Cement | Spain | 2015 | output | 0
CEM_I | Cement | Spain | 2020 | output | 4500000
CEM_II | Cement | Spain | 2020 | output | 8250000
CEM_III_VI | Cement | Spain | 2020 | output | 2250000
LC3 | Cement | Spain | 2020 | output | 0
CEM_I | Cement | Spain | 2030 | output | 1875000
CEM_II | Cement | Spain | 2030 | output | 4500000
CEM_III_VI | Cement | Spain | 2030 | output | 4875000
LC3 | Cement | Spain | 2030 | output | 3750000
CEM_I | Cement | Spain | 2040 | output | 1429687.5
CEM_II | Cement | Spain | 2040 | output | 3234375
CEM_III_VI | Cement | Spain | 2040 | output | 4898437.5
LC3 | Cement | Spain | 2040 | output | 4500000
CEM_I | Cement | Spain | 2050 | output | 984375
CEM_II | Cement | Spain | 2050 | output | 1968750
CEM_III_VI | Cement | Spain | 2050 | output | 4921875
LC3 | Cement | Spain | 2050 | output | 5250000
CEM_I | Cement | Belgium | 2015 | output | 1950000
CEM_II | Cement | Belgium | 2015 | output | 3575000
CEM_III_VI | Cement | Belgium | 2015 | output | 975000
LC3 | Cement | Belgium | 2015 | output | 0
CEM_I | Cement | Belgium | 2020 | output | 1950000
CEM_II | Cement | Belgium | 2020 | output | 3575000
CEM_III_VI | Cement | Belgium | 2020 | output | 975000
LC3 | Cement | Belgium | 2020 | output | 0
CEM_I | Cement | Belgium | 2030 | output | 812500
CEM_II | Cement | Belgium | 2030 | output | 1950000
CEM_III_VI | Cement | Belgium | 2030 | output | 2112500
LC3 | Cement | Belgium | 2030 | output | 1625000
CEM_I | Cement | Belgium | 2040 | output | 619531.25
CEM_II | Cement | Belgium | 2040 | output | 1401562.5
CEM_III_VI | Cement | Belgium | 2040 | output | 2122656.25
LC3 | Cement | Belgium | 2040 | output | 1950000
CEM_I | Cement | Belgium | 2050 | output | 426562.5
CEM_II | Cement | Belgium | 2050 | output | 853125
CEM_III_VI | Cement | Belgium | 2050 | output | 2132812.5
LC3 | Cement | Belgium | 2050 | output | 2275000
Hydrogen |  | France | 2015 | flow_cost_r | 10000
Hydrogen |  | France | 2020 | flow_cost_r | 6000
Hydrogen |  | France | 2030 | flow_cost_r | 4000
Hydrogen |  | France | 2040 | flow_cost_r | 3000
Hydrogen |  | France | 2050 | flow_cost_r | 3000
Hydrogen |  | Germany | 2015 | flow_cost_r | 10000
Hydrogen |  | Germany | 2020 | flow_cost_r | 6000
Hydrogen |  | Germany | 2030 | flow_cost_r | 4000
Hydrogen |  | Germany | 2040 | flow_cost_r | 3000
Hydrogen |  | Germany | 2050 | flow_cost_r | 3000
Hydrogen |  | Italy | 2015 | flow_cost_r | 10000
Hydrogen |  | Italy | 2020 | flow_cost_r | 6000
Hydrogen |  | Italy | 2030 | flow_cost_r | 4000
Hydrogen |  | Italy | 2040 | flow_cost_r | 3000
Hydrogen |  | Italy | 2050 | flow_cost_r | 3000
Hydrogen |  | Great Britain | 2015 | flow_cost_r | 10000
Hydrogen |  | Great Britain | 2020 | flow_cost_r | 6000
Hydrogen |  | Great Britain | 2030 | flow_cost_r | 4000
Hydrogen |  | Great Britain | 2040 | flow_cost_r | 3000
Hydrogen |  | Great Britain | 2050 | flow_cost_r | 3000
Hydrogen |  | Spain | 2015 | flow_cost_r | 10000
Hydrogen |  | Spain | 2020 | flow_cost_r | 6000
Hydrogen |  | Spain | 2030 | flow_cost_r | 4000
Hydrogen |  | Spain | 2040 | flow_cost_r | 3000
Hydrogen |  | Spain | 2050 | flow_cost_r | 3000
Hydrogen |  | Belgium | 2015 | flow_cost_r | 10000
Hydrogen |  | Belgium | 2020 | flow_cost_r | 6000
Hydrogen |  | Belgium | 2030 | flow_cost_r | 4000
Hydrogen |  | Belgium | 2040 | flow_cost_r | 3000
Hydrogen |  | Belgium | 2050 | flow_cost_r | 3000
Electricity_50%_LF |  | France | 2015 | flow_cost_r | 75
Electricity_50%_LF |  | France | 2020 | flow_cost_r | 52
Electricity_50%_LF |  | France | 2030 | flow_cost_r | 44.66667
Electricity_50%_LF |  | France | 2040 | flow_cost_r | 37.33333
Electricity_50%_LF |  | France | 2050 | flow_cost_r | 30
Electricity_25%_LF |  | France | 2015 | flow_cost_r | 75
Electricity_25%_LF |  | France | 2020 | flow_cost_r | 41.6
Electricity_25%_LF |  | France | 2030 | flow_cost_r | 34.4
Electricity_25%_LF |  | France | 2040 | flow_cost_r | 27.2
Electricity_25%_LF |  | France | 2050 | flow_cost_r | 20
Electricity_50%_LF |  | Italy | 2015 | flow_cost_r | 105
Electricity_50%_LF |  | Italy | 2020 | flow_cost_r | 70
Electricity_50%_LF |  | Italy | 2030 | flow_cost_r | 56.66667
Electricity_50%_LF |  | Italy | 2040 | flow_cost_r | 43.33333
Electricity_50%_LF |  | Italy | 2050 | flow_cost_r | 30
Electricity_25%_LF |  | Italy | 2015 | flow_cost_r | 105
Electricity_25%_LF |  | Italy | 2020 | flow_cost_r | 56
Electricity_25%_LF |  | Italy | 2030 | flow_cost_r | 44
Electricity_25%_LF |  | Italy | 2040 | flow_cost_r | 32
Electricity_25%_LF |  | Italy | 2050 | flow_cost_r | 20
Electricity_50%_LF |  | Germany | 2015 | flow_cost_r | 125
Electricity_50%_LF |  | Germany | 2020 | flow_cost_r | 82
Electricity_50%_LF |  | Germany | 2030 | flow_cost_r | 64.66667
Electricity_50%_LF |  | Germany | 2040 | flow_cost_r | 47.33333
Electricity_50%_LF |  | Germany | 2050 | flow_cost_r | 30
Electricity_25%_LF |  | Germany | 2015 | flow_cost_r | 125
Electricity_25%_LF |  | Germany | 2020 | flow_cost_r | 65.6
Electricity_25%_LF |  | Germany | 2030 | flow_cost_r | 50.4
Electricity_25%_LF |  | Germany | 2040 | flow_cost_r | 35.2
Electricity_25%_LF |  | Germany | 2050 | flow_cost_r | 20
Electricity_50%_LF |  | Great Britain | 2015 | flow_cost_r | 100
Electricity_50%_LF |  | Great Britain | 2020 | flow_cost_r | 67
Electricity_50%_LF |  | Great Britain | 2030 | flow_cost_r | 54.66667
Electricity_50%_LF |  | Great Britain | 2040 | flow_cost_r | 42.33333
Electricity_50%_LF |  | Great Britain | 2050 | flow_cost_r | 30
Electricity_25%_LF |  | Great Britain | 2015 | flow_cost_r | 100
Electricity_25%_LF |  | Great Britain | 2020 | flow_cost_r | 53.6
Electricity_25%_LF |  | Great Britain | 2030 | flow_cost_r | 42.4
Electricity_25%_LF |  | Great Britain | 2040 | flow_cost_r | 31.2
Electricity_25%_LF |  | Great Britain | 2050 | flow_cost_r | 20
Electricity_50%_LF |  | Spain | 2015 | flow_cost_r | 80
Electricity_50%_LF |  | Spain | 2020 | flow_cost_r | 55
Electricity_50%_LF |  | Spain | 2030 | flow_cost_r | 46.66667
Electricity_50%_LF |  | Spain | 2040 | flow_cost_r | 38.33333
Electricity_50%_LF |  | Spain | 2050 | flow_cost_r | 30
Electricity_25%_LF |  | Spain | 2015 | flow_cost_r | 80
Electricity_25%_LF |  | Spain | 2020 | flow_cost_r | 44
Electricity_25%_LF |  | Spain | 2030 | flow_cost_r | 36
Electricity_25%_LF |  | Spain | 2040 | flow_cost_r | 28
Electricity_25%_LF |  | Spain | 2050 | flow_cost_r | 20
Electricity_50%_LF |  | Belgium | 2015 | flow_cost_r | 84
Electricity_50%_LF |  | Belgium | 2020 | flow_cost_r | 57.4
Electricity_50%_LF |  | Belgium | 2030 | flow_cost_r | 48.26667
Electricity_50%_LF |  | Belgium | 2040 | flow_cost_r | 39.13333
Electricity_50%_LF |  | Belgium | 2050 | flow_cost_r | 30
Electricity_25%_LF |  | Belgium | 2015 | flow_cost_r | 84
Electricity_25%_LF |  | Belgium | 2020 | flow_cost_r | 45.92
Electricity_25%_LF |  | Belgium | 2030 | flow_cost_r | 37.28
Electricity_25%_LF |  | Belgium | 2040 | flow_cost_r | 28.64
Electricity_25%_LF |  | Belgium | 2050 | flow_cost_r | 20
Coal | All |  | 2050 | no_import | 1
Oil | All |  | 2050 | no_import | 1
Gas | All |  | 2050 | no_import | 1
Coal | All |  | 2035 | max_import_ratio_from_start | 0.8
Coal | All |  | 2036 | max_import_ratio_from_start | 0.7466667
Coal | All |  | 2037 | max_import_ratio_from_start | 0.6933333
Coal | All |  | 2038 | max_import_ratio_from_start | 0.64
Coal | All |  | 2039 | max_import_ratio_from_start | 0.5866667
Coal | All |  | 2040 | max_import_ratio_from_start | 0.5333333
Coal | All |  | 2041 | max_import_ratio_from_start | 0.48
Coal | All |  | 2042 | max_import_ratio_from_start | 0.4266667
Coal | All |  | 2043 | max_import_ratio_from_start | 0.3733333
Coal | All |  | 2044 | max_import_ratio_from_start | 0.32
Coal | All |  | 2045 | max_import_ratio_from_start | 0.2666667
Coal | All |  | 2046 | max_import_ratio_from_start | 0.2133333
Coal | All |  | 2047 | max_import_ratio_from_start | 0.16
Coal | All |  | 2048 | max_import_ratio_from_start | 0.1066667
Coal | All |  | 2049 | max_import_ratio_from_start | 0.05333333
Oil | All |  | 2035 | max_import_ratio_from_start | 0.8
Oil | All |  | 2036 | max_import_ratio_from_start | 0.7466667
Oil | All |  | 2037 | max_import_ratio_from_start | 0.6933333
Oil | All |  | 2038 | max_import_ratio_from_start | 0.64
Oil | All |  | 2039 | max_import_ratio_from_start | 0.5866667
Oil | All |  | 2040 | max_import_ratio_from_start | 0.5333333
Oil | All |  | 2041 | max_import_ratio_from_start | 0.48
Oil | All |  | 2042 | max_import_ratio_from_start | 0.4266667
Oil | All |  | 2043 | max_import_ratio_from_start | 0.3733333
Oil | All |  | 2044 | max_import_ratio_from_start | 0.32
Oil | All |  | 2045 | max_import_ratio_from_start | 0.2666667
Oil | All |  | 2046 | max_import_ratio_from_start | 0.2133333
Oil | All |  | 2047 | max_import_ratio_from_start | 0.16
Oil | All |  | 2048 | max_import_ratio_from_start | 0.1066667
Oil | All |  | 2049 | max_import_ratio_from_start | 0.05333333
Gas | All |  | 2035 | max_import_ratio_from_start | 0.8
Gas | All |  | 2036 | max_import_ratio_from_start | 0.7466667
Gas | All |  | 2037 | max_import_ratio_from_start | 0.6933333
Gas | All |  | 2038 | max_import_ratio_from_start | 0.64
Gas | All |  | 2039 | max_import_ratio_from_start | 0.5866667
Gas | All |  | 2040 | max_import_ratio_from_start | 0.5333333
Gas | All |  | 2041 | max_import_ratio_from_start | 0.48
Gas | All |  | 2042 | max_import_ratio_from_start | 0.4266667
Gas | All |  | 2043 | max_import_ratio_from_start | 0.3733333
Gas | All |  | 2044 | max_import_ratio_from_start | 0.32
Gas | All |  | 2045 | max_import_ratio_from_start | 0.2666667
Gas | All |  | 2046 | max_import_ratio_from_start | 0.2133333
Gas | All |  | 2047 | max_import_ratio_from_start | 0.16
Gas | All |  | 2048 | max_import_ratio_from_start | 0.1066667
Gas | All |  | 2049 | max_import_ratio_from_start | 0.05333333

## SECTOR
SECTOR | AREAS | YEAR | Parameter | Value
|  | 2035 | emissions_reduction_ratio_obj | 0.35
|  | 2040 | emissions_reduction_ratio_obj | 0.5
|  | 2050 | emissions_reduction_ratio_obj | 0.8
Cement |  | 2015 | carbon_tax | 0
Cement |  | 2020 | carbon_tax | 0
Cement |  | 2025 | carbon_tax | 15
Cement |  | 2030 | carbon_tax | 55
Cement |  | 2050 | carbon_tax | 181
| France | 2015 | max_biogas_t | 0
| France | 2020 | max_biogas_t | 0
| France | 2030 | max_biogas_t | 5267175.6
| France | 2040 | max_biogas_t | 11412213.7
| France | 2050 | max_biogas_t | 17557251.9
| Germany | 2015 | max_biogas_t | 0
| Germany | 2020 | max_biogas_t | 0
| Germany | 2030 | max_biogas_t | 6030534.4
| Germany | 2040 | max_biogas_t | 11030534.4
| Germany | 2050 | max_biogas_t | 16030534.4
| Italy | 2015 | max_biogas_t | 0
| Italy | 2020 | max_biogas_t | 0
| Italy | 2030 | max_biogas_t | 4351145.0
| Italy | 2040 | max_biogas_t | 7022900.8
| Italy | 2050 | max_biogas_t | 9694656.5
| Great Britain | 2015 | max_biogas_t | 0
| Great Britain | 2020 | max_biogas_t | 0
| Great Britain | 2030 | max_biogas_t | 3358778.6
| Great Britain | 2040 | max_biogas_t | 6145038.2
| Great Britain | 2050 | max_biogas_t | 8931297.7
| Spain | 2015 | max_biogas_t | 0
| Spain | 2020 | max_biogas_t | 0
| Spain | 2030 | max_biogas_t | 2977099.2
| Spain | 2040 | max_biogas_t | 8931297.7
| Spain | 2050 | max_biogas_t | 14885496.2
| Belgium | 2015 | max_biogas_t | 0
| Belgium | 2020 | max_biogas_t | 0
| Belgium | 2030 | max_biogas_t | 381679.4
| Belgium | 2040 | max_biogas_t | 954198.5
| Belgium | 2050 | max_biogas_t | 1526717.6
Cement |  | 2030 | min_capture_ratio
Cement |  | 2031 | min_capture_ratio
Cement |  | 2032 | min_capture_ratio
Cement |  | 2033 | min_capture_ratio
Cement |  | 2034 | min_capture_ratio
Cement |  | 2035 | min_capture_ratio
Cement |  | 2036 | min_capture_ratio
Cement |  | 2037 | min_capture_ratio
Cement |  | 2038 | min_capture_ratio
Cement |  | 2039 | min_capture_ratio
Cement |  | 2040 | min_capture_ratio
Cement |  | 2041 | min_capture_ratio
Cement |  | 2042 | min_capture_ratio
Cement |  | 2043 | min_capture_ratio
Cement |  | 2044 | min_capture_ratio
Cement |  | 2045 | min_capture_ratio
Cement |  | 2046 | min_capture_ratio
Cement |  | 2047 | min_capture_ratio
Cement |  | 2048 | min_capture_ratio
Cement |  | 2049 | min_capture_ratio
Cement |  | 2050 | min_capture_ratio

## CCS
CCS_TYPE | TECHNOLOGIES | SECTOR | AREAS | YEAR | Parameter | Value
[5 empty] | ccs_lifetime | 20
[5 empty] | ccs_discount_rate | 0.08
SMR_85 | SMR |  |  | 2040 | ccs_ratio | 0.85
SMR_85 | eSMR |  |  | 2040 | ccs_ratio | 0.85
SMR_85 | SMR_noWGR |  |  | 2040 | ccs_ratio | 0.85
SMR_85 | SMR_eboiler_noWGR |  |  | 2040 | ccs_ratio | 0.85
SMR_85 | eSMR_noWGR |  |  | 2040 | ccs_ratio | 0.85
SMR_85 | eSMR_eboiler_noWGR |  |  | 2040 | ccs_ratio | 0.85
SMR_85 | SMR |  |  | 2040 | ccs_capex | 2631.401
SMR_85 | eSMR |  |  | 2040 | ccs_capex | 2631.401
SMR_85 | SMR_noWGR |  |  | 2040 | ccs_capex | 2631.401
SMR_85 | SMR_eboiler_noWGR |  |  | 2040 | ccs_capex | 2631.401
SMR_85 | eSMR_noWGR |  |  | 2040 | ccs_capex | 2631.401
SMR_85 | eSMR_eboiler_noWGR |  |  | 2040 | ccs_capex | 2631.401
SMR_85 | SMR |  |  | 2040 | ccs_opex | 600.3024
SMR_85 | eSMR |  |  | 2040 | ccs_opex | 600.3024
SMR_85 | SMR_noWGR |  |  | 2040 | ccs_opex | 600.3024
SMR_85 | SMR_eboiler_noWGR |  |  | 2040 | ccs_opex | 600.3024
SMR_85 | eSMR_noWGR |  |  | 2040 | ccs_opex | 600.3024
SMR_85 | eSMR_eboiler_noWGR |  |  | 2040 | ccs_opex | 600.3024
SMR_85 | SMR |  |  | 2040 | ccs_elec | 3.46
SMR_85 | eSMR |  |  | 2040 | ccs_elec | 3.46
SMR_85 | SMR_noWGR |  |  | 2040 | ccs_elec | 3.46
SMR_85 | SMR_eboiler_noWGR |  |  | 2040 | ccs_elec | 3.46
SMR_85 | eSMR_noWGR |  |  | 2040 | ccs_elec | 3.46
SMR_85 | eSMR_eboiler_noWGR |  |  | 2040 | ccs_elec | 3.46
SMR_85 | SMR |  |  | 2040 | ccs_gas | 0.1467505
SMR_85 | eSMR |  |  | 2040 | ccs_gas | 0.1467505
SMR_85 | SMR_noWGR |  |  | 2040 | ccs_gas | 0.1467505
SMR_85 | SMR_eboiler_noWGR |  |  | 2040 | ccs_gas | 0.1467505
SMR_85 | eSMR_noWGR |  |  | 2040 | ccs_gas | 0.1467505
SMR_85 | eSMR_eboiler_noWGR |  |  | 2040 | ccs_gas | 0.1467505
SMR_52 | SMR |  |  | 2035 | ccs_ratio | 0.52
SMR_52 | eSMR |  |  | 2035 | ccs_ratio | 0.52
SMR_52 | SMR_noWGR |  |  | 2035 | ccs_ratio | 0.52
SMR_52 | SMR_eboiler_noWGR |  |  | 2035 | ccs_ratio | 0.52
SMR_52 | eSMR_noWGR |  |  | 2035 | ccs_ratio | 0.52
SMR_52 | eSMR_eboiler_noWGR |  |  | 2035 | ccs_ratio | 0.52
SMR_52 | SMR |  |  | 2035 | ccs_capex | 1349.552
SMR_52 | eSMR |  |  | 2035 | ccs_capex | 1349.552
SMR_52 | SMR_noWGR |  |  | 2035 | ccs_capex | 1349.552
SMR_52 | SMR_eboiler_noWGR |  |  | 2035 | ccs_capex | 1349.552
SMR_52 | eSMR_noWGR |  |  | 2035 | ccs_capex | 1349.552
SMR_52 | eSMR_eboiler_noWGR |  |  | 2035 | ccs_capex | 1349.552
SMR_52 | SMR |  |  | 2035 | ccs_opex | 207.6234
SMR_52 | eSMR |  |  | 2035 | ccs_opex | 207.6234
SMR_52 | SMR_noWGR |  |  | 2035 | ccs_opex | 207.6234
SMR_52 | SMR_eboiler_noWGR |  |  | 2035 | ccs_opex | 207.6234
SMR_52 | eSMR_noWGR |  |  | 2035 | ccs_opex | 207.6234
SMR_52 | eSMR_eboiler_noWGR |  |  | 2035 | ccs_opex | 207.6234
SMR_52 | SMR |  |  | 2035 | ccs_elec | 0.36
SMR_52 | eSMR |  |  | 2035 | ccs_elec | 0.36
SMR_52 | SMR_noWGR |  |  | 2035 | ccs_elec | 0.36
SMR_52 | SMR_eboiler_noWGR |  |  | 2035 | ccs_elec | 0.36
SMR_52 | eSMR_noWGR |  |  | 2035 | ccs_elec | 0.36
SMR_52 | eSMR_eboiler_noWGR |  |  | 2035 | ccs_elec | 0.36
SMR_52 | SMR |  |  | 2035 | ccs_gas | 0.08385744
SMR_52 | eSMR |  |  | 2035 | ccs_gas | 0.08385744
SMR_52 | SMR_noWGR |  |  | 2035 | ccs_gas | 0.08385744
SMR_52 | SMR_eboiler_noWGR |  |  | 2035 | ccs_gas | 0.08385744
SMR_52 | eSMR_noWGR |  |  | 2035 | ccs_gas | 0.08385744
SMR_52 | eSMR_eboiler_noWGR |  |  | 2035 | ccs_gas | 0.08385744
Cement_oxy_fuel_62 | Semi_wet_pathway_clinker | Cement |  | 2030 | ccs_ratio | 0.62
Cement_oxy_fuel_62 | Semi_wet_pathway_clinker | Cement |  | 2030 | ccs_capex | 133
Cement_oxy_fuel_62 | Semi_wet_pathway_clinker | Cement |  | 2030 | ccs_opex | 1
Cement_oxy_fuel_62 | Semi_wet_pathway_clinker | Cement |  | 2030 | ccs_elec | 0.189
Cement_oxy_fuel_62 | Dry_without_precalciner_pathway_clinker | Cement |  | 2030 | ccs_ratio | 0.62
Cement_oxy_fuel_62 | Dry_without_precalciner_pathway_clinker | Cement |  | 2030 | ccs_capex | 133
Cement_oxy_fuel_62 | Dry_without_precalciner_pathway_clinker | Cement |  | 2030 | ccs_opex | 1
Cement_oxy_fuel_62 | Dry_without_precalciner_pathway_clinker | Cement |  | 2030 | ccs_elec | 0.189
Cement_oxy_fuel_62 | Dry_with_precalciner_pathway_clinker | Cement |  | 2030 | ccs_ratio | 0.62
Cement_oxy_fuel_62 | Dry_with_precalciner_pathway_clinker | Cement |  | 2030 | ccs_capex | 133
Cement_oxy_fuel_62 | Dry_with_precalciner_pathway_clinker | Cement |  | 2030 | ccs_opex | 1
Cement_oxy_fuel_62 | Dry_with_precalciner_pathway_clinker | Cement |  | 2030 | ccs_elec | 0.189
Cement_oxy_fuel_62 | Electrified_dry_without_precalciner_pathway_clinker | Cement |  | 2030 | ccs_ratio | 0.62
Cement_oxy_fuel_62 | Electrified_dry_without_precalciner_pathway_clinker | Cement |  | 2030 | ccs_capex | 133
Cement_oxy_fuel_62 | Electrified_dry_without_precalciner_pathway_clinker | Cement |  | 2030 | ccs_opex | 1
Cement_oxy_fuel_62 | Electrified_dry_without_precalciner_pathway_clinker | Cement |  | 2030 | ccs_elec | 0.189
Cement_oxy_fuel_62 | Electrified_dry_with_precalciner_pathway_clinker | Cement |  | 2030 | ccs_ratio | 0.62
Cement_oxy_fuel_62 | Electrified_dry_with_precalciner_pathway_clinker | Cement |  | 2030 | ccs_capex | 133
Cement_oxy_fuel_62 | Electrified_dry_with_precalciner_pathway_clinker | Cement |  | 2030 | ccs_opex | 1
Cement_oxy_fuel_62 | Electrified_dry_with_precalciner_pathway_clinker | Cement |  | 2030 | ccs_elec | 0.189
Cement_oxy_fuel_93 | Semi_wet_pathway_clinker | Cement |  | 2040 | ccs_ratio | 0.93
Cement_oxy_fuel_93 | Semi_wet_pathway_clinker | Cement |  | 2040 | ccs_capex | 266
Cement_oxy_fuel_93 | Semi_wet_pathway_clinker | Cement |  | 2040 | ccs_opex | 1
Cement_oxy_fuel_93 | Semi_wet_pathway_clinker | Cement |  | 2040 | ccs_elec | 0.255
Cement_oxy_fuel_93 | Dry_without_precalciner_pathway_clinker | Cement |  | 2040 | ccs_ratio | 0.93
Cement_oxy_fuel_93 | Dry_without_precalciner_pathway_clinker | Cement |  | 2040 | ccs_capex | 266
Cement_oxy_fuel_93 | Dry_without_precalciner_pathway_clinker | Cement |  | 2040 | ccs_opex | 1
Cement_oxy_fuel_93 | Dry_without_precalciner_pathway_clinker | Cement |  | 2040 | ccs_elec | 0.255
Cement_oxy_fuel_93 | Dry_with_precalciner_pathway_clinker | Cement |  | 2040 | ccs_ratio | 0.93
Cement_oxy_fuel_93 | Dry_with_precalciner_pathway_clinker | Cement |  | 2040 | ccs_capex | 266
Cement_oxy_fuel_93 | Dry_with_precalciner_pathway_clinker | Cement |  | 2040 | ccs_opex | 1
Cement_oxy_fuel_93 | Dry_with_precalciner_pathway_clinker | Cement |  | 2040 | ccs_elec | 0.255
Cement_oxy_fuel_93 | Electrified_dry_without_precalciner_pathway_clinker | Cement |  | 2040 | ccs_ratio | 0.93
Cement_oxy_fuel_93 | Electrified_dry_without_precalciner_pathway_clinker | Cement |  | 2040 | ccs_capex | 266
Cement_oxy_fuel_93 | Electrified_dry_without_precalciner_pathway_clinker | Cement |  | 2040 | ccs_opex | 1
Cement_oxy_fuel_93 | Electrified_dry_without_precalciner_pathway_clinker | Cement |  | 2040 | ccs_elec | 0.255
Cement_oxy_fuel_93 | Electrified_dry_with_precalciner_pathway_clinker | Cement |  | 2040 | ccs_ratio | 0.93
Cement_oxy_fuel_93 | Electrified_dry_with_precalciner_pathway_clinker | Cement |  | 2040 | ccs_capex | 266
Cement_oxy_fuel_93 | Electrified_dry_with_precalciner_pathway_clinker | Cement |  | 2040 | ccs_opex | 1
Cement_oxy_fuel_93 | Electrified_dry_with_precalciner_pathway_clinker | Cement |  | 2040 | ccs_elec | 0.255